## Sheet
Alloy | Si | Fe | Cu | Mn | Mg | Cr | Ni | Zn | Ti
B&C Sheet 3xxx (3105) lower | 0 | 0 | 0 | 0.3 | 0.2 | 0 |  | 0 | 0
B&C Sheet 3xxx (3105) midrange | 0.3 | 0.35 | 0.15 | 0.55 | 0.5 | 0.1 |  | 0.2 | 0.05
B&C Sheet 3xxx (3105) upper | 0.6 | 0.7 | 0.3 | 0.8 | 0.8 | 0.2 |  | 0.4 | 0.1
B&C Sheet 5xxx (5754) lower | 0 | 0 | 0 | 0 | 2.6 | 0 |  | 0 | 0
B&C Sheet 5xxx (5754) midrange | 0.2 | 0.2 | 0.05 | 0.25 | 3.1 | 0.15 |  | 0.1 | 0.075
B&C Sheet 5xxx (5754) upper | 0.4 | 0.4 | 0.1 | 0.5 | 3.6 | 0.3 |  | 0.2 | 0.15
Auto Sheet 1xxx (1070A) lower | 0 | 0 | 0 | 0 | 0 |  |  | 0 | 0
Auto Sheet 1xxx (1070A) midrange | 0.1 | 0.125 | 0.015 | 0.015 | 0.015 |  |  | 0.035 | 0.015
Auto Sheet 1xxx (1070A) upper | 0.2 | 0.25 | 0.03 | 0.03 | 0.03 |  |  | 0.07 | 0.03
Auto Sheet 3xxx (3103) lower | 0 | 0 | 0 | 0.9 | 0 | 0 |  | 0
Auto Sheet 3xxx (3103) midrange | 0.25 | 0.35 | 0.05 | 1.2 | 0.15 | 0.05 |  | 0.1
Auto Sheet 3xxx (3103) upper | 0.5 | 0.7 | 0.1 | 1.5 | 0.3 | 0.1 |  | 0.2
Auto Sheet Ford 3004 lower | 0 | 0 | 0 | 1 | 0.8 |  |  | 0
Auto Sheet Ford 3004 midrange | 0.15 | 0.35 | 0.125 | 1.25 | 1.05 |  |  | 0.125
Auto Sheet Ford 3004 upper | 0.3 | 0.7 | 0.25 | 1.5 | 1.3 |  |  | 0.25
Auto Sheet 4xxx (4032) lower | 11 | 0 | 0.5 |  | 0.8 | 0 | 0.5 | 0
Auto Sheet 4xxx (4032) midrange | 12.25 | 0.5 | 0.9 |  | 1.05 | 0.05 | 0.9 | 0.125
Auto Sheet 4xxx (4032) upper | 13.5 | 1 | 1.3 |  | 1.3 | 0.1 | 1.3 | 0.25
Auto Sheet 5xxx (5182) lower | 0 | 0 | 0 | 0.2 | 4.2 |  |  | 0
Auto Sheet 5xxx (5182) midrange | 0.05 | 0.11 | 0.0275 | 0.26 | 4.4 |  |  | 0.035
Auto Sheet 5xxx (5182) upper | 0.1 | 0.22 | 0.055 | 0.32 | 4.6 |  |  | 0.07
Auto Sheet Ford Low Mg lower | 0.2 | 0.32 | 0.11 | 0.33 | 3.31 |  |  | 0.08
Auto Sheet Ford Low Mg midrange | 0.2 | 0.32 | 0.11 | 0.33 | 3.31 |  |  | 0.08
Auto Sheet Ford Low Mg upper | 0.2 | 0.32 | 0.11 | 0.33 | 3.31 |  |  | 0.08
Auto Sheet Ford High Mg lower | 0.12 | 0.25 | 0.05 | 0.31 | 4.7 |  |  | 0.07
Auto Sheet Ford High Mg midrange | 0.12 | 0.25 | 0.05 | 0.31 | 4.7 |  |  | 0.07
Auto Sheet Ford High Mg upper | 0.12 | 0.25 | 0.05 | 0.31 | 4.7 |  |  | 0.07
Auto Sheet HRC 5xxx Alloy 1 lower | 0.25 | 0.35 | 0.15 | 0.3 | 3.35 |  |  | 0.2
Auto Sheet HRC 5xxx Alloy 1 midrange | 0.25 | 0.35 | 0.15 | 0.3 | 3.35 |  |  | 0.2
Auto Sheet HRC 5xxx Alloy 1 upper | 0.25 | 0.35 | 0.15 | 0.3 | 3.35 |  |  | 0.2
Auto Sheet HRC 5xxx Alloy 2 lower | 0.25 | 0.35 | 0.3 | 0.3 | 3.35 |  |  | 0.2
Auto Sheet HRC 5xxx Alloy 2 midrange | 0.25 | 0.35 | 0.3 | 0.3 | 3.35 |  |  | 0.2
Auto Sheet HRC 5xxx Alloy 2 upper | 0.25 | 0.35 | 0.3 | 0.3 | 3.35 |  |  | 0.2
Auto Sheet Ford HRC 5xxx Alloy 1 lower | 0.25 | 0.35 | 0.15 | 0.3 | 3.35 |  |  | 0.2
Auto Sheet Ford HRC 5xxx Alloy 1 midrange | 0.25 | 0.35 | 0.15 | 0.3 | 3.35 |  |  | 0.2
Auto Sheet Ford HRC 5xxx Alloy 1 upper | 0.25 | 0.35 | 0.15 | 0.3 | 3.35 |  |  | 0.2
Auto Sheet Ford HRC 5xxx Alloy 2 lower | 0.25 | 0.35 | 0.3 | 0.3 | 3.35 |  |  | 0.2
Auto Sheet Ford HRC 5xxx Alloy 2 midrange | 0.25 | 0.35 | 0.3 | 0.3 | 3.35 |  |  | 0.2
Auto Sheet Ford HRC 5xxx Alloy 2 upper | 0.25 | 0.35 | 0.3 | 0.3 | 3.35 |  |  | 0.2
Auto Sheet 6xxx 6005C lower | 0.5 | 0 | 0 | 0 | 0.4 |  |  | 0
Auto Sheet 6xxx 6005C midrange | 0.565 | 0.105 | 0.06 | 0.075 | 0.47 |  |  | 0.025
Auto Sheet 6xxx 6005C upper | 0.63 | 0.21 | 0.12 | 0.15 | 0.54 |  |  | 0.05
Auto Sheet 6xxx 6016 lower | 1 | 0 | 0 | 0 | 0.4 |  |  | 0
Auto Sheet 6xxx 6016 midrange | 1.1 | 0.1 | 0.015 | 0.05 | 0.45 |  |  | 0.005
Auto Sheet 6xxx 6016 upper | 1.2 | 0.2 | 0.03 | 0.1 | 0.5 |  |  | 0.01
Auto Sheet Ford Low Cu lower | 0.68 | 0.25 | 0.17 | 0.07 | 0.71 |  |  | 0.05
Auto Sheet Ford Low Cu midrange | 0.68 | 0.25 | 0.17 | 0.07 | 0.71 |  |  | 0.05
Auto Sheet Ford Low Cu upper | 0.68 | 0.25 | 0.17 | 0.07 | 0.71 |  |  | 0.05
Auto Sheet Ford High Cu lower | 0.67 | 0.3 | 0.61 | 0.2 | 0.69 |  |  | 0.02
Auto Sheet Ford High Cu midrange | 0.67 | 0.3 | 0.61 | 0.2 | 0.69 |  |  | 0.02
Auto Sheet Ford High Cu upper | 0.67 | 0.3 | 0.61 | 0.2 | 0.69 |  |  | 0.02
Auto Sheet HRC 6xxx Alloy 1 lower | 0.75 | 0.35 | 0.8 | 0.35 | 0.75 |  |  | 0.15
Auto Sheet HRC 6xxx Alloy 1 midrange | 0.75 | 0.35 | 0.8 | 0.35 | 0.75 |  |  | 0.15
Auto Sheet HRC 6xxx Alloy 1 upper | 0.75 | 0.35 | 0.8 | 0.35 | 0.75 |  |  | 0.15
Auto Sheet HRC 6xxx Alloy 2 lower | 0.9 | 0.35 | 0.8 | 0.35 | 0.9 |  |  | 0.15
Auto Sheet HRC 6xxx Alloy 2 midrange | 0.9 | 0.35 | 0.8 | 0.35 | 0.9 |  |  | 0.15
Auto Sheet HRC 6xxx Alloy 2 upper | 0.9 | 0.35 | 0.8 | 0.35 | 0.9 |  |  | 0.15
Auto Sheet Ford HRC 6xxx Alloy 1 lower | 0.75 | 0.35 | 0.8 | 0.35 | 0.75 |  |  | 0.15
Auto Sheet Ford HRC 6xxx Alloy 1 midrange | 0.75 | 0.35 | 0.8 | 0.35 | 0.75 |  |  | 0.15
Auto Sheet Ford HRC 6xxx Alloy 1 upper | 0.75 | 0.35 | 0.8 | 0.35 | 0.75 |  |  | 0.15
Auto Sheet Ford HRC 6xxx Alloy 2 lower | 0.9 | 0.35 | 0.8 | 0.35 | 0.9 |  |  | 0.15
Auto Sheet Ford HRC 6xxx Alloy 2 midrange | 0.9 | 0.35 | 0.8 | 0.35 | 0.9 |  |  | 0.15
Auto Sheet Ford HRC 6xxx Alloy 2 upper | 0.9 | 0.35 | 0.8 | 0.35 | 0.9 |  |  | 0.15
Auto Sheet 7xxx (7075) lower | 0 | 0 | 1.2 | 0 | 2.1 | 0.18 |  | 5.1 | 0
Auto Sheet 7xxx (7075) midrange | 0.2 | 0.25 | 1.6 | 0.15 | 2.5 | 0.23 |  | 5.6 | 0.1
Auto Sheet 7xxx (7075) upper | 0.4 | 0.5 | 2 | 0.3 | 2.9 | 0.28 |  | 6.1 | 0.2
Transp. Sheet 2xxx (2024) lower | 0 | 0 | 3.8 | 0.3 | 1.2 | 0 |  | 0 | 0
Transp. Sheet 2xxx (2024) midrange | 0.25 | 0.25 | 4.35 | 0.6 | 1.5 | 0.05 |  | 0.125 | 0.075
Transp. Sheet 2xxx (2024) upper | 0.5 | 0.5 | 4.9 | 0.9 | 1.8 | 0.1 |  | 0.25 | 0.15
Transp. Sheet 5xxx (5052) lower | 0 | 0 | 0 | 0 | 2.2 | 0.15 |  | 0
Transp. Sheet 5xxx (5052) midrange | 0.125 | 0.2 | 0.05 | 0.05 | 2.5 | 0.25 |  | 0.05
Transp. Sheet 5xxx (5052) upper | 0.25 | 0.4 | 0.1 | 0.1 | 2.8 | 0.35 |  | 0.1
Transp. Sheet 6xxx (6022) lower | 0.8 | 0.05 | 0.01 | 0.02 | 0.45 | 0 |  | 0 | 0
Transp. Sheet 6xxx (6022) midrange | 1.15 | 0.125 | 0.06 | 0.06 | 0.575 | 0.05 |  | 0.125 | 0.075
Transp. Sheet 6xxx (6022) upper | 1.5 | 0.2 | 0.11 | 0.1 | 0.7 | 0.1 |  | 0.25 | 0.15
Transp. Sheet 7xxx (7475) lower | 0 | 0 | 1.2 | 0 | 1.9 | 0.18 |  | 5.2 | 0
Transp. Sheet 7xxx (7475) midrange | 0.05 | 0.06 | 1.55 | 0.03 | 2.25 | 0.215 |  | 5.7 | 0.03
Transp. Sheet 7xxx (7475) upper | 0.1 | 0.12 | 1.9 | 0.06 | 2.6 | 0.25 |  | 6.2 | 0.06
Cons. Dur. Sheet 3xxx (3003) lower | 0 | 0 | 0.05 | 1 |  |  |  | 0
Cons. Dur. Sheet 3xxx (3003) midrange | 0.3 | 0.35 | 0.125 | 1.25 |  |  |  | 0.05
Cons. Dur. Sheet 3xxx (3003) upper | 0.6 | 0.7 | 0.2 | 1.5 |  |  |  | 0.1
Cons. Dur. Sheet 5xxx (5754) lower | 0 | 0 | 0 | 0 | 2.6 | 0 |  | 0 | 0
Cons. Dur. Sheet 5xxx (5754) midrange | 0.2 | 0.2 | 0.05 | 0.25 | 3.1 | 0.15 |  | 0.1 | 0.075
Cons. Dur. Sheet 5xxx (5754) upper | 0.4 | 0.4 | 0.1 | 0.5 | 3.6 | 0.3 |  | 0.2 | 0.15
Cons. Dur. Sheet 6xxx (6061) lower | 0.4 | 0 | 0.15 | 0 | 0.8 | 0.04 |  | 0 | 0
Cons. Dur. Sheet 6xxx (6061) midrange | 0.6 | 0.35 | 0.275 | 0.075 | 1 | 0.195 |  | 0.125 | 0.075
Cons. Dur. Sheet 6xxx (6061) upper | 0.8 | 0.7 | 0.4 | 0.15 | 1.2 | 0.35 |  | 0.25 | 0.15
Cons. Dur. Sheet 7xxx (7050) lower | 0 | 0 | 2 | 0 | 1.9 | 0 |  | 5.7 | 0
Cons. Dur. Sheet 7xxx (7050) midrange | 0.06 | 0.075 | 2.3 | 0.05 | 2.25 | 0.02 |  | 6.2 | 0.03
Cons. Dur. Sheet 7xxx (7050) upper | 0.12 | 0.15 | 2.6 | 0.1 | 2.6 | 0.04 |  | 6.7 | 0.06
Electrical Sheet 1xxx (1100) lower |  |  | 0.05 | 0 | 0 |  |  | 0
Electrical Sheet 1xxx (1100) midrange |  |  | 0.125 | 0.025 | 0.05 |  |  | 0.05
Electrical Sheet 1xxx (1100) upper |  |  | 0.2 | 0.05 | 0.1 |  |  | 0.1
Electrical Sheet 3xxx (3003) lower | 0 | 0 | 0.05 | 1 |  |  |  | 0
Electrical Sheet 3xxx (3003) midrange | 0.3 | 0.35 | 0.125 | 1.25 |  |  |  | 0.05
Electrical Sheet 3xxx (3003) upper | 0.6 | 0.7 | 0.2 | 1.5 |  |  |  | 0.1
Electrical Sheet 5xxx (5052) lower | 0 | 0 | 0 | 0 | 2.2 | 0.15 |  | 0
Electrical Sheet 5xxx (5052) midrange | 0.125 | 0.2 | 0.05 | 0.05 | 2.5 | 0.25 |  | 0.05
Electrical Sheet 5xxx (5052) upper | 0.25 | 0.4 | 0.1 | 0.1 | 2.8 | 0.35 |  | 0.1
Electrical Sheet 6xxx (6063) lower | 0.2 | 0 | 0 | 0 | 0.45 | 0 |  | 0 | 0
Electrical Sheet 6xxx (6063) midrange | 0.4 | 0.175 | 0.05 | 0.05 | 0.675 | 0.05 |  | 0.05 | 0.05
Electrical Sheet 6xxx (6063) upper | 0.6 | 0.35 | 0.1 | 0.1 | 0.9 | 0.1 |  | 0.1 | 0.1
M&E Sheet 1xxx (1100) lower |  |  | 0.05 | 0 | 0 |  |  | 0
M&E Sheet 1xxx (1100) midrange |  |  | 0.125 | 0.025 | 0.05 |  |  | 0.05
M&E Sheet 1xxx (1100) upper |  |  | 0.2 | 0.05 | 0.1 |  |  | 0.1
M&E Sheet 3xxx (3003) lower | 0 | 0 | 0.05 | 1 |  |  |  | 0
M&E Sheet 3xxx (3003) midrange | 0.3 | 0.35 | 0.125 | 1.25 |  |  |  | 0.05
M&E Sheet 3xxx (3003) upper | 0.6 | 0.7 | 0.2 | 1.5 |  |  |  | 0.1
M&E Sheet 5xxx (5052) lower | 0 | 0 | 0 | 0 | 2.2 | 0.15 |  | 0
M&E Sheet 5xxx (5052) midrange | 0.125 | 0.2 | 0.05 | 0.05 | 2.5 | 0.25 |  | 0.05
M&E Sheet 5xxx (5052) upper | 0.25 | 0.4 | 0.1 | 0.1 | 2.8 | 0.35 |  | 0.1
M&E Sheet 6xxx (6061) lower | 0.4 | 0 | 0.15 | 0 | 0.8 | 0.04 |  | 0 | 0
M&E Sheet 6xxx (6061) midrange | 0.6 | 0.35 | 0.275 | 0.075 | 1 | 0.195 |  | 0.125 | 0.075
M&E Sheet 6xxx (6061) upper | 0.8 | 0.7 | 0.4 | 0.15 | 1.2 | 0.35 |  | 0.25 | 0.15
Cont. & Pack. Sheet 1xxx (1200) lower |  |  | 0 | 0 |  |  |  | 0 | 0
Cont. & Pack. Sheet 1xxx (1200) midrange |  |  | 0.025 | 0.025 |  |  |  | 0.05 | 0.025
Cont. & Pack. Sheet 1xxx (1200) upper |  |  | 0.05 | 0.05 |  |  |  | 0.1 | 0.05
Cont. & Pack. Sheet 3xxx (3104) lower | 0 | 0 | 0.05 | 0.8 | 0.8 |  |  | 0 | 0
Cont. & Pack. Sheet 3xxx (3104) midrange | 0.3 | 0.4 | 0.15 | 1.1 | 1.05 |  |  | 0.125 | 0.05
Cont. & Pack. Sheet 3xxx (3104) upper | 0.6 | 0.8 | 0.25 | 1.4 | 1.3 |  |  | 0.25 | 0.1
Cont. & Pack. Sheet 5xxx (5182) lower | 0 | 0 | 0 | 0.2 | 4 | 0 |  | 0 | 0
Cont. & Pack. Sheet 5xxx (5182) midrange | 0.1 | 0.175 | 0.075 | 0.35 | 4.5 | 0.05 |  | 0.125 | 0.05
Cont. & Pack. Sheet 5xxx (5182) upper | 0.2 | 0.35 | 0.15 | 0.5 | 5 | 0.1 |  | 0.25 | 0.1
Other Sheet 3xxx (3003) lower | 0 | 0 | 0.05 | 1 |  |  |  | 0
Other Sheet 3xxx (3003) midrange | 0.3 | 0.35 | 0.125 | 1.25 |  |  |  | 0.05
Other Sheet 3xxx (3003) upper | 0.6 | 0.7 | 0.2 | 1.5 |  |  |  | 0.1
Other Sheet 5xxx (5052) lower | 0 | 0 | 0 | 0 | 2.2 | 0.15 |  | 0
Other Sheet 5xxx (5052) midrange | 0.125 | 0.2 | 0.05 | 0.05 | 2.5 | 0.25 |  | 0.05
Other Sheet 5xxx (5052) upper | 0.25 | 0.4 | 0.1 | 0.1 | 2.8 | 0.35 |  | 0.1
Other Sheet 6xxx (6061) lower | 0.4 | 0 | 0.15 | 0 | 0.8 | 0.04 |  | 0 | 0
Other Sheet 6xxx (6061) midrange | 0.6 | 0.35 | 0.275 | 0.075 | 1 | 0.195 |  | 0.125 | 0.075
Other Sheet 6xxx (6061) upper | 0.8 | 0.7 | 0.4 | 0.15 | 1.2 | 0.35 |  | 0.25 | 0.15
Note on A1: Alissa Tsai: All ABS comps are supplier (target or lit-derived narrow ranges); all others are TS

## Extrusions
Alloy | Si | Fe | Cu | Mn | Mg | Cr | Ni | Zn | Ti
B&C Extrusion 1xxx (1350) lower | 0 | 0 | 0 | 0 |  | 0 |  | 0
B&C Extrusion 1xxx (1350) midrange | 0.05 | 0.2 | 0.025 | 0.005 |  | 0.005 |  | 0.025
B&C Extrusion 1xxx (1350) upper | 0.1 | 0.4 | 0.05 | 0.01 |  | 0.01 |  | 0.05
B&C Extrusion 6xxx (6063) lower | 0.2 | 0 | 0 | 0 | 0.45 | 0 |  | 0 | 0
B&C Extrusion 6xxx (6063) midrange | 0.4 | 0.175 | 0.05 | 0.05 | 0.675 | 0.05 |  | 0.05 | 0.05
B&C Extrusion 6xxx (6063) upper | 0.6 | 0.35 | 0.1 | 0.1 | 0.9 | 0.1 |  | 0.1 | 0.1
Auto Extrusion 6xxx (6061) lower | 0.4 | 0 | 0.15 | 0 | 0.8 | 0.04 |  | 0 | 0
Auto Extrusion 6xxx (6061) midrange | 0.6 | 0.35 | 0.275 | 0.075 | 1 | 0.195 |  | 0.125 | 0.075
Auto Extrusion 6xxx (6061) upper | 0.8 | 0.7 | 0.4 | 0.15 | 1.2 | 0.35 |  | 0.25 | 0.15
Auto Extrusion Ford 6061 lower | 0.4 | 0 | 0.15 | 0 | 0.8 | 0.04 |  | 0 | 0
Auto Extrusion Ford 6061 midrange | 0.6 | 0.35 | 0.275 | 0.075 | 1 | 0.195 |  | 0.125 | 0.075
Auto Extrusion Ford 6061 upper | 0.8 | 0.7 | 0.4 | 0.15 | 1.2 | 0.35 |  | 0.25 | 0.15
Auto Extrusion Ford 6082 lower | 0.7 | 0 | 0 | 0.4 | 0.6 | 0 |  | 0 | 0
Auto Extrusion Ford 6082 midrange | 1 | 0.2 | 0.05 | 0.7 | 0.9 | 0.125 |  | 0.1 | 0.05
Auto Extrusion Ford 6082 upper | 1.3 | 0.4 | 0.1 | 1 | 1.2 | 0.25 |  | 0.2 | 0.1
Auto Extrusion 7xxx (7003) lower | 0 | 0 | 0 | 0 | 0.5 | 0 |  | 5 | 0
Auto Extrusion 7xxx (7003) midrange | 0.15 | 0.175 | 0.1 | 0.15 | 0.75 | 0.1 |  | 5.75 | 0.1
Auto Extrusion 7xxx (7003) upper | 0.3 | 0.35 | 0.2 | 0.3 | 1 | 0.2 |  | 6.5 | 0.2
Transp. Extrusion 1xxx (1060) lower | 0 | 0 | 0 | 0 | 0 |  |  | 0 | 0
Transp. Extrusion 1xxx (1060) midrange | 0.125 | 0.175 | 0.025 | 0.015 | 0.015 |  |  | 0.025 | 0.015
Transp. Extrusion 1xxx (1060) upper | 0.25 | 0.35 | 0.05 | 0.03 | 0.03 |  |  | 0.05 | 0.03
Transp. Extrusion 2xxx (2014) lower | 0.5 | 0 | 3.9 | 0.4 | 0.2 | 0 |  | 0 | 0
Transp. Extrusion 2xxx (2014) midrange | 0.85 | 0.35 | 4.45 | 0.8 | 0.5 | 0.05 |  | 0.125 | 0.075
Transp. Extrusion 2xxx (2014) upper | 1.2 | 0.7 | 5 | 1.2 | 0.8 | 0.1 |  | 0.25 | 0.15
Transp. Extrusion 3xxx (3003) lower | 0 | 0 | 0.05 | 1 |  |  |  | 0
Transp. Extrusion 3xxx (3003) midrange | 0.3 | 0.35 | 0.125 | 1.25 |  |  |  | 0.05
Transp. Extrusion 3xxx (3003) upper | 0.6 | 0.7 | 0.2 | 1.5 |  |  |  | 0.1
Transp. Extrusion 6xxx (6061) lower | 0.4 | 0 | 0.15 | 0 | 0.8 | 0.04 |  | 0 | 0
Transp. Extrusion 6xxx (6061) midrange | 0.6 | 0.35 | 0.275 | 0.075 | 1 | 0.195 |  | 0.125 | 0.075
Transp. Extrusion 6xxx (6061) upper | 0.8 | 0.7 | 0.4 | 0.15 | 1.2 | 0.35 |  | 0.25 | 0.15
Transp. Extrusion 7xxx (7050) lower | 0 | 0 | 2 | 0 | 1.9 | 0 |  | 5.7 | 0
Transp. Extrusion 7xxx (7050) midrange | 0.06 | 0.075 | 2.3 | 0.05 | 2.25 | 0.02 |  | 6.2 | 0.03
Transp. Extrusion 7xxx (7050) upper | 0.12 | 0.15 | 2.6 | 0.1 | 2.6 | 0.04 |  | 6.7 | 0.06
Cons. Dur. Extrusion 6xxx (6061) lower | 0.4 | 0 | 0.15 | 0 | 0.8 | 0.04 |  | 0 | 0
Cons. Dur. Extrusion 6xxx (6061) midrange | 0.6 | 0.35 | 0.275 | 0.075 | 1 | 0.195 |  | 0.125 | 0.075
Cons. Dur. Extrusion 6xxx (6061) upper | 0.8 | 0.7 | 0.4 | 0.15 | 1.2 | 0.35 |  | 0.25 | 0.15
Electrical Extrusion 1xxx (1350) lower | 0 | 0 | 0 | 0 |  | 0 |  | 0
Electrical Extrusion 1xxx (1350) midrange | 0.05 | 0.2 | 0.025 | 0.005 |  | 0.005 |  | 0.025
Electrical Extrusion 1xxx (1350) upper | 0.1 | 0.4 | 0.05 | 0.01 |  | 0.01 |  | 0.05
Electrical Extrusion 3xxx (3003) lower | 0 | 0 | 0.05 | 1 |  |  |  | 0
Electrical Extrusion 3xxx (3003) midrange | 0.3 | 0.35 | 0.125 | 1.25 |  |  |  | 0.05
Electrical Extrusion 3xxx (3003) upper | 0.6 | 0.7 | 0.2 | 1.5 |  |  |  | 0.1
Electrical Extrusion 5xxx (5052) lower | 0 | 0 | 0 | 0 | 2.2 | 0.15 |  | 0
Electrical Extrusion 5xxx (5052) midrange | 0.125 | 0.2 | 0.05 | 0.05 | 2.5 | 0.25 |  | 0.05
Electrical Extrusion 5xxx (5052) upper | 0.25 | 0.4 | 0.1 | 0.1 | 2.8 | 0.35 |  | 0.1
Electrical Extrusion 6xxx (6101) lower | 0.3 | 0 | 0 | 0 | 0.35 | 0 |  | 0
Electrical Extrusion 6xxx (6101) midrange | 0.5 | 0.25 | 0.05 | 0.015 | 0.575 | 0.015 |  | 0.05
Electrical Extrusion 6xxx (6101) upper | 0.7 | 0.5 | 0.1 | 0.03 | 0.8 | 0.03 |  | 0.1
Electrical Extrusion 8xxx (8030) lower | 0 | 0.3 | 0.15 |  | 0 |  |  | 0
Electrical Extrusion 8xxx (8030) midrange | 0.05 | 0.55 | 0.225 |  | 0.025 |  |  | 0.025
Electrical Extrusion 8xxx (8030) upper | 0.1 | 0.8 | 0.3 |  | 0.05 |  |  | 0.05
M&E Extrusion 1xxx (1100) lower |  |  | 0.05 | 0 | 0 |  |  | 0
M&E Extrusion 1xxx (1100) midrange |  |  | 0.125 | 0.025 | 0.05 |  |  | 0.05
M&E Extrusion 1xxx (1100) upper |  |  | 0.2 | 0.05 | 0.1 |  |  | 0.1
M&E Extrusion 3xxx (3003) lower | 0 | 0 | 0.05 | 1 |  |  |  | 0
M&E Extrusion 3xxx (3003) midrange | 0.3 | 0.35 | 0.125 | 1.25 |  |  |  | 0.05
M&E Extrusion 3xxx (3003) upper | 0.6 | 0.7 | 0.2 | 1.5 |  |  |  | 0.1
M&E Extrusion 5xxx (5052) lower | 0 | 0 | 0 | 0 | 2.2 | 0.15 |  | 0
M&E Extrusion 5xxx (5052) midrange | 0.125 | 0.2 | 0.05 | 0.05 | 2.5 | 0.25 |  | 0.05
M&E Extrusion 5xxx (5052) upper | 0.25 | 0.4 | 0.1 | 0.1 | 2.8 | 0.35 |  | 0.1
M&E Extrusion 6xxx (6061) lower | 0.4 | 0 | 0.15 | 0 | 0.8 | 0.04 |  | 0 | 0
M&E Extrusion 6xxx (6061) midrange | 0.6 | 0.35 | 0.275 | 0.075 | 1 | 0.195 |  | 0.125 | 0.075
M&E Extrusion 6xxx (6061) upper | 0.8 | 0.7 | 0.4 | 0.15 | 1.2 | 0.35 |  | 0.25 | 0.15
Cont. & Pack. Extrusion 3xxx (3003) lower | 0 | 0 | 0.05 | 1 |  |  |  | 0
Cont. & Pack. Extrusion 3xxx (3003) midrange | 0.3 | 0.35 | 0.125 | 1.25 |  |  |  | 0.05
Cont. & Pack. Extrusion 3xxx (3003) upper | 0.6 | 0.7 | 0.2 | 1.5 |  |  |  | 0.1
Cont. & Pack. Extrusion 5xxx (5052) lower | 0 | 0 | 0 | 0 | 2.2 | 0.15 |  | 0
Cont. & Pack. Extrusion 5xxx (5052) midrange | 0.125 | 0.2 | 0.05 | 0.05 | 2.5 | 0.25 |  | 0.05
Cont. & Pack. Extrusion 5xxx (5052) upper | 0.25 | 0.4 | 0.1 | 0.1 | 2.8 | 0.35 |  | 0.1
Cont. & Pack. Extrusion 6xxx (6061) lower | 0.4 | 0 | 0.15 | 0 | 0.8 | 0.04 |  | 0 | 0
Cont. & Pack. Extrusion 6xxx (6061) midrange | 0.6 | 0.35 | 0.275 | 0.075 | 1 | 0.195 |  | 0.125 | 0.075
Cont. & Pack. Extrusion 6xxx (6061) upper | 0.8 | 0.7 | 0.4 | 0.15 | 1.2 | 0.35 |  | 0.25 | 0.15
Other Extrusion 3xxx (3003) lower | 0 | 0 | 0.05 | 1 |  |  |  | 0
Other Extrusion 3xxx (3003) midrange | 0.3 | 0.35 | 0.125 | 1.25 |  |  |  | 0.05
Other Extrusion 3xxx (3003) upper | 0.6 | 0.7 | 0.2 | 1.5 |  |  |  | 0.1
Other Extrusion 5xxx (5052) lower | 0 | 0 | 0 | 0 | 2.2 | 0.15 |  | 0
Other Extrusion 5xxx (5052) midrange | 0.125 | 0.2 | 0.05 | 0.05 | 2.5 | 0.25 |  | 0.05
Other Extrusion 5xxx (5052) upper | 0.25 | 0.4 | 0.1 | 0.1 | 2.8 | 0.35 |  | 0.1
Other Extrusion 6xxx (6061) lower | 0.4 | 0 | 0.15 | 0 | 0.8 | 0.04 |  | 0 | 0
Other Extrusion 6xxx (6061) midrange | 0.6 | 0.35 | 0.275 | 0.075 | 1 | 0.195 |  | 0.125 | 0.075
Other Extrusion 6xxx (6061) upper | 0.8 | 0.7 | 0.4 | 0.15 | 1.2 | 0.35 |  | 0.25 | 0.15

## Forgings
Alloy | Si | Fe | Cu | Mn | Mg | Cr | Ni | Zn | Ti
Auto Forgings 6xxx (6061) lower | 0.4 | 0 | 0.15 | 0 | 0.8 | 0.04 |  | 0 | 0
Auto Forgings 6xxx (6061) midrange | 0.6 | 0.35 | 0.275 | 0.075 | 1 | 0.195 |  | 0.125 | 0.075
Auto Forgings 6xxx (6061) upper | 0.8 | 0.7 | 0.4 | 0.15 | 1.2 | 0.35 |  | 0.25 | 0.15
Transp. Forgings 2xxx (2014) lower | 0.5 | 0 | 3.9 | 0.4 | 0.2 | 0 |  | 0 | 0
Transp. Forgings 2xxx (2014) midrange | 0.85 | 0.35 | 4.45 | 0.8 | 0.5 | 0.05 |  | 0.125 | 0.075
Transp. Forgings 2xxx (2014) upper | 1.2 | 0.7 | 5 | 1.2 | 0.8 | 0.1 |  | 0.25 | 0.15
Transp. Forgings 4xxx (4032) lower | 11 | 0 | 0.5 |  | 0.8 | 0 | 0.5 | 0
Transp. Forgings 4xxx (4032) midrange | 12.25 | 0.5 | 0.9 |  | 1.05 | 0.05 | 0.9 | 0.125
Transp. Forgings 4xxx (4032) upper | 13.5 | 1 | 1.3 |  | 1.3 | 0.1 | 1.3 | 0.25
Transp. Forgings 5xxx (5052) lower | 0 | 0 | 0 | 0 | 2.2 | 0.15 |  | 0
Transp. Forgings 5xxx (5052) midrange | 0.125 | 0.2 | 0.05 | 0.05 | 2.5 | 0.25 |  | 0.05
Transp. Forgings 5xxx (5052) upper | 0.25 | 0.4 | 0.1 | 0.1 | 2.8 | 0.35 |  | 0.1
Transp. Forgings 6xxx (6061) lower | 0.4 | 0 | 0.15 | 0 | 0.8 | 0.04 |  | 0 | 0
Transp. Forgings 6xxx (6061) midrange | 0.6 | 0.35 | 0.275 | 0.075 | 1 | 0.195 |  | 0.125 | 0.075
Transp. Forgings 6xxx (6061) upper | 0.8 | 0.7 | 0.4 | 0.15 | 1.2 | 0.35 |  | 0.25 | 0.15
Transp. Forgings 7xxx (7175) lower | 0 | 0 | 1.2 | 0 | 2.1 | 0.18 |  | 5.1 | 0
Transp. Forgings 7xxx (7175) midrange | 0.075 | 0.1 | 1.6 | 0.05 | 2.5 | 0.23 |  | 5.6 | 0.05
Transp. Forgings 7xxx (7175) upper | 0.15 | 0.2 | 2 | 0.1 | 2.9 | 0.28 |  | 6.1 | 0.1
Cons. Dur. Forgings 2xxx (2219) lower | 0 | 0 | 5.8 | 0.2 | 0 |  |  | 0 | 0.02
Cons. Dur. Forgings 2xxx (2219) midrange | 0.1 | 0.15 | 6.3 | 0.3 | 0.01 |  |  | 0.05 | 0.06
Cons. Dur. Forgings 2xxx (2219) upper | 0.2 | 0.3 | 6.8 | 0.4 | 0.02 |  |  | 0.1 | 0.1
Cons. Dur. Forgings 4xxx (4032) lower | 11 | 0 | 0.5 |  | 0.8 | 0 | 0.5 | 0
Cons. Dur. Forgings 4xxx (4032) midrange | 12.25 | 0.5 | 0.9 |  | 1.05 | 0.05 | 0.9 | 0.125
Cons. Dur. Forgings 4xxx (4032) upper | 13.5 | 1 | 1.3 |  | 1.3 | 0.1 | 1.3 | 0.25
Cons. Dur. Forgings 5xxx (5083) lower | 0 | 0 | 0 | 0.4 | 4 | 0.05 |  | 0 | 0
Cons. Dur. Forgings 5xxx (5083) midrange | 0.2 | 0.2 | 0.05 | 0.7 | 4.45 | 0.15 |  | 0.125 | 0.075
Cons. Dur. Forgings 5xxx (5083) upper | 0.4 | 0.4 | 0.1 | 1 | 4.9 | 0.25 |  | 0.25 | 0.15
Cons. Dur. Forgings 6xxx (6061) lower | 0.4 | 0 | 0.15 | 0 | 0.8 | 0.04 |  | 0 | 0
Cons. Dur. Forgings 6xxx (6061) midrange | 0.6 | 0.35 | 0.275 | 0.075 | 1 | 0.195 |  | 0.125 | 0.075
Cons. Dur. Forgings 6xxx (6061) upper | 0.8 | 0.7 | 0.4 | 0.15 | 1.2 | 0.35 |  | 0.25 | 0.15
Cons. Dur. Forgings 7xxx (7075) lower | 0 | 0 | 1.2 | 0 | 2.1 | 0.18 |  | 5.1 | 0
Cons. Dur. Forgings 7xxx (7075) midrange | 0.2 | 0.25 | 1.6 | 0.15 | 2.5 | 0.23 |  | 5.6 | 0.1
Cons. Dur. Forgings 7xxx (7075) upper | 0.4 | 0.5 | 2 | 0.3 | 2.9 | 0.28 |  | 6.1 | 0.2
Cons. Dur. Forgings 8xxx (8093) lower | 0 | 0 | 1 | 0 | 0.9 | 0 |  | 0 | 0
Cons. Dur. Forgings 8xxx (8093) midrange | 0.05 | 0.05 | 1.3 | 0.05 | 1.25 | 0.05 |  | 0.125 | 0.05
Cons. Dur. Forgings 8xxx (8093) upper | 0.1 | 0.1 | 1.6 | 0.1 | 1.6 | 0.1 |  | 0.25 | 0.1
Electrical Forgings 2xxx (2014) lower | 0.5 | 0 | 3.9 | 0.4 | 0.2 | 0 |  | 0 | 0
Electrical Forgings 2xxx (2014) midrange | 0.85 | 0.35 | 4.45 | 0.8 | 0.5 | 0.05 |  | 0.125 | 0.075
Electrical Forgings 2xxx (2014) upper | 1.2 | 0.7 | 5 | 1.2 | 0.8 | 0.1 |  | 0.25 | 0.15
Electrical Forgings 4xxx (4032) lower | 11 | 0 | 0.5 |  | 0.8 | 0 | 0.5 | 0
Electrical Forgings 4xxx (4032) midrange | 12.25 | 0.5 | 0.9 |  | 1.05 | 0.05 | 0.9 | 0.125
Electrical Forgings 4xxx (4032) upper | 13.5 | 1 | 1.3 |  | 1.3 | 0.1 | 1.3 | 0.25
Electrical Forgings 5xxx (5083) lower | 0 | 0 | 0 | 0.4 | 4 | 0.05 |  | 0 | 0
Electrical Forgings 5xxx (5083) midrange | 0.2 | 0.2 | 0.05 | 0.7 | 4.45 | 0.15 |  | 0.125 | 0.075
Electrical Forgings 5xxx (5083) upper | 0.4 | 0.4 | 0.1 | 1 | 4.9 | 0.25 |  | 0.25 | 0.15
Electrical Forgings 6xxx (6061) lower | 0.4 | 0 | 0.15 | 0 | 0.8 | 0.04 |  | 0 | 0
Electrical Forgings 6xxx (6061) midrange | 0.6 | 0.35 | 0.275 | 0.075 | 1 | 0.195 |  | 0.125 | 0.075
Electrical Forgings 6xxx (6061) upper | 0.8 | 0.7 | 0.4 | 0.15 | 1.2 | 0.35 |  | 0.25 | 0.15
Electrical Forgings 7xxx (7075) lower | 0 | 0 | 1.2 | 0 | 2.1 | 0.18 |  | 5.1 | 0
Electrical Forgings 7xxx (7075) midrange | 0.2 | 0.25 | 1.6 | 0.15 | 2.5 | 0.23 |  | 5.6 | 0.1
Electrical Forgings 7xxx (7075) upper | 0.4 | 0.5 | 2 | 0.3 | 2.9 | 0.28 |  | 6.1 | 0.2
Electrical Forgings 8xxx (8093) lower | 0 | 0 | 1 | 0 | 0.9 | 0 |  | 0 | 0
Electrical Forgings 8xxx (8093) midrange | 0.05 | 0.05 | 1.3 | 0.05 | 1.25 | 0.05 |  | 0.125 | 0.05
Electrical Forgings 8xxx (8093) upper | 0.1 | 0.1 | 1.6 | 0.1 | 1.6 | 0.1 |  | 0.25 | 0.1
M&E Forgings 2xxx (2014) lower | 0.5 | 0 | 3.9 | 0.4 | 0.2 | 0 |  | 0 | 0
M&E Forgings 2xxx (2014) midrange | 0.85 | 0.35 | 4.45 | 0.8 | 0.5 | 0.05 |  | 0.125 | 0.075
M&E Forgings 2xxx (2014) upper | 1.2 | 0.7 | 5 | 1.2 | 0.8 | 0.1 |  | 0.25 | 0.15
M&E Forgings 4xxx (4032) lower | 11 | 0 | 0.5 |  | 0.8 | 0 | 0.5 | 0
M&E Forgings 4xxx (4032) midrange | 12.25 | 0.5 | 0.9 |  | 1.05 | 0.05 | 0.9 | 0.125
M&E Forgings 4xxx (4032) upper | 13.5 | 1 | 1.3 |  | 1.3 | 0.1 | 1.3 | 0.25
M&E Forgings 5xxx (5083) lower | 0 | 0 | 0 | 0.4 | 4 | 0.05 |  | 0 | 0
M&E Forgings 5xxx (5083) midrange | 0.2 | 0.2 | 0.05 | 0.7 | 4.45 | 0.15 |  | 0.125 | 0.075
M&E Forgings 5xxx (5083) upper | 0.4 | 0.4 | 0.1 | 1 | 4.9 | 0.25 |  | 0.25 | 0.15
M&E Forgings 6xxx (6061) lower | 0.4 | 0 | 0.15 | 0 | 0.8 | 0.04 |  | 0 | 0
M&E Forgings 6xxx (6061) midrange | 0.6 | 0.35 | 0.275 | 0.075 | 1 | 0.195 |  | 0.125 | 0.075
M&E Forgings 6xxx (6061) upper | 0.8 | 0.7 | 0.4 | 0.15 | 1.2 | 0.35 |  | 0.25 | 0.15
M&E Forgings 7xxx (7075) lower | 0 | 0 | 1.2 | 0 | 2.1 | 0.18 |  | 5.1 | 0
M&E Forgings 7xxx (7075) midrange | 0.2 | 0.25 | 1.6 | 0.15 | 2.5 | 0.23 |  | 5.6 | 0.1
M&E Forgings 7xxx (7075) upper | 0.4 | 0.5 | 2 | 0.3 | 2.9 | 0.28 |  | 6.1 | 0.2
M&E Forgings 8xxx (8093) lower | 0 | 0 | 1 | 0 | 0.9 | 0 |  | 0 | 0
M&E Forgings 8xxx (8093) midrange | 0.05 | 0.05 | 1.3 | 0.05 | 1.25 | 0.05 |  | 0.125 | 0.05
M&E Forgings 8xxx (8093) upper | 0.1 | 0.1 | 1.6 | 0.1 | 1.6 | 0.1 |  | 0.25 | 0.1
Other Forgings 3xxx (3003) lower | 0 | 0 | 0.05 | 1 |  |  |  | 0
Other Forgings 3xxx (3003) midrange | 0.3 | 0.35 | 0.125 | 1.25 |  |  |  | 0.05
Other Forgings 3xxx (3003) upper | 0.6 | 0.7 | 0.2 | 1.5 |  |  |  | 0.1
Other Forgings 5xxx (5083) lower | 0 | 0 | 0 | 0.4 | 4 | 0.05 |  | 0 | 0
Other Forgings 5xxx (5083) midrange | 0.2 | 0.2 | 0.05 | 0.7 | 4.45 | 0.15 |  | 0.125 | 0.075
Other Forgings 5xxx (5083) upper | 0.4 | 0.4 | 0.1 | 1 | 4.9 | 0.25 |  | 0.25 | 0.15
Other Forgings 6xxx (6063) lower | 0.2 | 0 | 0 | 0 | 0.45 | 0 |  | 0 | 0
Other Forgings 6xxx (6063) midrange | 0.4 | 0.175 | 0.05 | 0.05 | 0.675 | 0.05 |  | 0.05 | 0.05
Other Forgings 6xxx (6063) upper | 0.6 | 0.35 | 0.1 | 0.1 | 0.9 | 0.1 |  | 0.1 | 0.1

## Castings
Alloy | Si | Fe | Cu | Mn | Mg | Cr | Ni | Zn | Ti
B&C Castings (die) (413) lower | 11 | 0 | 0 | 0 | 0 |  | 0 | 0
B&C Castings (die) (413) midrange | 12 | 1 | 0.5 | 0.175 | 0.05 |  | 0.25 | 0.25
B&C Castings (die) (413) upper | 13 | 2 | 1 | 0.35 | 0.1 |  | 0.5 | 0.5
Auto Castings 319 lower | 5.5 | 0 | 3 | 0 | 0 |  | 0 | 0 | 0
Auto Castings 319 midrange | 6 | 0.5 | 3.5 | 0.25 | 0.05 |  | 0.175 | 0.5 | 0.125
Auto Castings 319 upper | 6.5 | 1 | 4 | 0.5 | 0.1 |  | 0.35 | 1 | 0.25
Auto Castings A380 lower | 7.5 | 0 | 3 | 0 | 0 |  | 0 | 0
Auto Castings A380 midrange | 8.5 | 0.65 | 3.5 | 0.25 | 0.05 |  | 0.25 | 1.5
Auto Castings A380 upper | 9.5 | 1.3 | 4 | 0.5 | 0.1 |  | 0.5 | 3
Auto Castings Ford A380 lower | 7.5 | 0 | 3 | 0 | 0 |  | 0 | 0
Auto Castings Ford A380 midrange | 8.5 | 0.65 | 3.5 | 0.25 | 0.05 |  | 0.25 | 1.5
Auto Castings Ford A380 upper | 9.5 | 1.3 | 4 | 0.5 | 0.1 |  | 0.5 | 3
Auto Castings A356 lower | 6.5 | 0 | 0 | 0 | 0.25 |  |  | 0 | 0
Auto Castings A356 midrange | 7 | 0.1 | 0.1 | 0.05 | 0.35 |  |  | 0.05 | 0.1
Auto Castings A356 upper | 7.5 | 0.2 | 0.2 | 0.1 | 0.45 |  |  | 0.1 | 0.2
Auto Castings Ford A356 lower | 6.5 | 0 | 0 | 0 | 0.25 |  |  | 0 | 0
Auto Castings Ford A356 midrange | 7 | 0.1 | 0.1 | 0.05 | 0.35 |  |  | 0.05 | 0.1
Auto Castings Ford A356 upper | 7.5 | 0.2 | 0.2 | 0.1 | 0.45 |  |  | 0.1 | 0.2
Transp. Castings 319 lower | 5.5 | 0 | 3 | 0 | 0 |  | 0 | 0 | 0
Transp. Castings 319 midrange | 6 | 0.5 | 3.5 | 0.25 | 0.05 |  | 0.175 | 0.5 | 0.125
Transp. Castings 319 upper | 6.5 | 1 | 4 | 0.5 | 0.1 |  | 0.35 | 1 | 0.25
Transp. Castings HPDC A380 lower | 7.5 | 0 | 3 | 0 | 0 |  | 0 | 0
Transp. Castings HPDC A380 midrange | 8.5 | 0.65 | 3.5 | 0.25 | 0.05 |  | 0.25 | 1.5
Transp. Castings HPDC A380 upper | 9.5 | 1.3 | 4 | 0.5 | 0.1 |  | 0.5 | 3
Transp. Castings A356 lower | 6.5 | 0 | 0 | 0 | 0.25 |  |  | 0 | 0
Transp. Castings A356 midrange | 7 | 0.1 | 0.1 | 0.05 | 0.35 |  |  | 0.05 | 0.1
Transp. Castings A356 upper | 7.5 | 0.2 | 0.2 | 0.1 | 0.45 |  |  | 0.1 | 0.2
Cons. Dur. Castings (sand) (319) lower | 5.5 | 0 | 3 | 0 | 0 |  | 0 | 0 | 0
Cons. Dur. Castings (sand) (319) midrange | 6 | 0.5 | 3.5 | 0.25 | 0.05 |  | 0.175 | 0.5 | 0.125
Cons. Dur. Castings (sand) (319) upper | 6.5 | 1 | 4 | 0.5 | 0.1 |  | 0.35 | 1 | 0.25
Cons. Dur. Castings (semi/perm) (356) lower | 6.5 | 0 | 0 | 0 | 0.2 |  |  | 0 | 0
Cons. Dur. Castings (semi/perm) (356) midrange | 7 | 0.3 | 0.125 | 0.175 | 0.325 |  |  | 0.175 | 0.125
Cons. Dur. Castings (semi/perm) (356) upper | 7.5 | 0.6 | 0.25 | 0.35 | 0.45 |  |  | 0.35 | 0.25
Cons. Dur. Castings (die) (A380) lower | 7.5 | 0 | 3 | 0 | 0 |  | 0 | 0
Cons. Dur. Castings (die) (A380) midrange | 8.5 | 0.65 | 3.5 | 0.25 | 0.05 |  | 0.25 | 1.5
Cons. Dur. Castings (die) (A380) upper | 9.5 | 1.3 | 4 | 0.5 | 0.1 |  | 0.5 | 3
Electrical Castings (sand) (319) lower | 5.5 | 0 | 3 | 0 | 0 |  | 0 | 0 | 0
Electrical Castings (sand) (319) midrange | 6 | 0.5 | 3.5 | 0.25 | 0.05 |  | 0.175 | 0.5 | 0.125
Electrical Castings (sand) (319) upper | 6.5 | 1 | 4 | 0.5 | 0.1 |  | 0.35 | 1 | 0.25
Electrical Castings (semi/perm) (A356) lower | 6.5 | 0 | 0 | 0 | 0.25 |  |  | 0 | 0
Electrical Castings (semi/perm) (A356) midrange | 7 | 0.1 | 0.1 | 0.05 | 0.35 |  |  | 0.05 | 0.1
Electrical Castings (semi/perm) (A356) upper | 7.5 | 0.2 | 0.2 | 0.1 | 0.45 |  |  | 0.1 | 0.2
Electrical Castings (die) (A380) lower | 7.5 | 0 | 3 | 0 | 0 |  | 0 | 0
Electrical Castings (die) (A380) midrange | 8.5 | 0.65 | 3.5 | 0.25 | 0.05 |  | 0.25 | 1.5
Electrical Castings (die) (A380) upper | 9.5 | 1.3 | 4 | 0.5 | 0.1 |  | 0.5 | 3
M&E Castings (sand) (319) lower | 5.5 | 0 | 3 | 0 | 0 |  | 0 | 0 | 0
M&E Castings (sand) (319) midrange | 6 | 0.5 | 3.5 | 0.25 | 0.05 |  | 0.175 | 0.5 | 0.125
M&E Castings (sand) (319) upper | 6.5 | 1 | 4 | 0.5 | 0.1 |  | 0.35 | 1 | 0.25
M&E Castings (semi/perm) (A356) lower | 6.5 | 0 | 0 | 0 | 0.25 |  |  | 0 | 0
M&E Castings (semi/perm) (A356) midrange | 7 | 0.1 | 0.1 | 0.05 | 0.35 |  |  | 0.05 | 0.1
M&E Castings (semi/perm) (A356) upper | 7.5 | 0.2 | 0.2 | 0.1 | 0.45 |  |  | 0.1 | 0.2
M&E Castings (die) (A380) lower | 7.5 | 0 | 3 | 0 | 0 |  | 0 | 0
M&E Castings (die) (A380) midrange | 8.5 | 0.65 | 3.5 | 0.25 | 0.05 |  | 0.25 | 1.5
M&E Castings (die) (A380) upper | 9.5 | 1.3 | 4 | 0.5 | 0.1 |  | 0.5 | 3
Other Castings (sand) (319) lower | 5.5 | 0 | 3 | 0 | 0 |  | 0 | 0 | 0
Other Castings (sand) (319) midrange | 6 | 0.5 | 3.5 | 0.25 | 0.05 |  | 0.175 | 0.5 | 0.125
Other Castings (sand) (319) upper | 6.5 | 1 | 4 | 0.5 | 0.1 |  | 0.35 | 1 | 0.25
Other Castings (semi/perm) (356) lower | 6.5 | 0 | 0 | 0 | 0.2 |  |  | 0 | 0
Other Castings (semi/perm) (356) midrange | 7 | 0.3 | 0.125 | 0.175 | 0.325 |  |  | 0.175 | 0.125
Other Castings (semi/perm) (356) upper | 7.5 | 0.6 | 0.25 | 0.35 | 0.45 |  |  | 0.35 | 0.25
Other Castings (die) (A380) lower | 7.5 | 0 | 3 | 0 | 0 |  | 0 | 0
Other Castings (die) (A380) midrange | 8.5 | 0.65 | 3.5 | 0.25 | 0.05 |  | 0.25 | 1.5
Other Castings (die) (A380) upper | 9.5 | 1.3 | 4 | 0.5 | 0.1 |  | 0.5 | 3

## General
Alloy | Si | Fe | Cu | Mn | Mg | Cr | Ni | Zn | Ti
Primary Al (P1020) | 0.07 | 0.17 | 0.0005 | 0.0008 | 0.001 | 0.001 | 0.003 | 0.003 | 0.005
Primary Al (P0610) | 0.05 | 0.1 | 0.0002 | 0.0002 | 0.002 | 0.001 | 0.0017 | 0.003 | 0.004
Primary Al (P0000) | 0 | 0 | 0 | 0 | 0 | 0 | 0 | 0 | 0
Primary Si | 100 | 0 | 0 | 0 | 0 | 0 | 0 | 0 | 0
Primary Fe | 0 | 100 | 0 | 0 | 0 | 0 | 0 | 0 | 0
Primary Cu | 0 | 0 | 100 | 0 | 0 | 0 | 0 | 0 | 0
Primary Mn | 0 | 0 | 0 | 100 | 0 | 0 | 0 | 0 | 0
Primary Mg | 0 | 0 | 0 | 0 | 100 | 0 | 0 | 0 | 0
Primary Cr | 0 | 0 | 0 | 0 | 0 | 100 | 0 | 0 | 0
Primary Ni | 0 | 0 | 0 | 0 | 0 | 0 | 100 | 0 | 0
Primary Zn | 0 | 0 | 0 | 0 | 0 | 0 | 0 | 100 | 0
Primary Ti | 0 | 0 | 0 | 0 | 0 | 0 | 0 | 0 | 100